## PCB Manufacturing Specification
PCB Manufacturing Specification
PCB details:
| Layer Count |  | Details |  | Comments |  |  |  | BOARD reference :
| TG level |  | 150 |  | This is minimum value |  |  |  | EVB_VIC6DA REVB
| PCB size (See PCB milling diagram artwork for full details): |  | 103.3*61mm |  | Approximate PCB size, Relevant information in GERBER file
| PCB ROHS |  | RoHs/Lead free |  | EU RoHS Directive 2002/95/EC
| Number of boards in an array: |  | Under EMS responsibility |  | Please share feedback with ST for our information
| Nb of Layers |  | 4
| Impedance control required: |  | Yes (Default) |  | Refer to table below
| Impedance tolerance required: |  | 10%
| Minimum track width / Spacing |  | 0,1 mm
| Minimum mechanical via size Drill diameter / outer / inner |  | 0.20mm / 0.55mm / 0.55mm
| Minimum laser via size Drill diameter / outer / inner, L1-L2 and L3-L4 |  | NA | [6 empty] | Date
| Minimum mechanical via size Drill diameter / outer / inner, L2-L3 |  | NA
| Silkscreen legend colour: |  | White (Default) | [6 empty] | 2024-09-10
| Solder resist colour: |  | Blue (Default)
| Minimum Solder resist registration |  | 50µm
| Minimum solder resist width |  | 100µm
| Surface finish: |  | ENIG
| Finished copper |  | 37.7µm
| PCB thickness: |  | 1.3028564
PCB thickness tolerance:
PCB Stackup: 4 layers: HTG
|  |  | Layer type |  | Material |  | Thickness |  |  | Comments |  | Dielectric Constant 1MHz / 5GHz | loss tan 1MHz / 5GHz
[7 empty] | mils | µm | Oz
|  |  | Top solder resist |  |  |  | 0.5905512 | 15 |  | cf Fig1 as example |  | 3.5 | @50Hz/25°C: 2,6%
| Layer 1: |  | Top signal |  | Copper |  | 1.484252 | 37.7 | 1 | based + metallisation: |  | NA | NA
|  |  | Dielectric |  | PP IT-158B 1080 |  | 5.879 | 149.3266 |  |  |  | 3,81@600Mhz | 0,016 / 0,018
| Layer 2: |  | Layer 2 |  | Copper |  | 0.6889764 | 17.5 | 0.5 | base |  | NA | NA
|  |  | Dielectric core |  | Core IT-158 1.6 |  | 34.055 | 864.997 |  |  |  | 3,81@600Mhz | 0,016 / 0,018
| Layer 3: |  | Layer 3 |  | Copper |  | 0.6889764 | 17.5 | 0.5 | base |  | NA | NA
|  |  | Dielectric |  | PP IT-158B 1080 |  | 5.832 | 148.1328 |  |  |  | 3,81@600Mhz | 0,016 / 0,018
| Layer 4: |  | Bottom Signal |  | Copper |  | 1.484252 | 37.7 | 1 | based + metallisation: |  | NA | NA
|  |  | Bottom solder resist |  |  |  | 0.5905512 | 15 |  | cf Fig1 as example |  | 3.5
[5 empty] | Total PCB thickness |  |  | 1302.8564
NOTES:
1) | The following standard PCB manufacturing edits are accepted:
Teardrop addition.
Non-functional pad removal.
Addition of copper in waste areas.
Block filling solder resist around surface mount pads.
2) | Any silkscreen which is outside the PCB edge boundary should be removed. Removal of any other silkscreen is not accepted unless agreed with the designer.
3) | Trace geometry changes are not accepted unless agreed with the designer.
Fig 1
Impedance control
| Function | Polar Link | Targetted Impedance | Trace type | Trace to ground (µm) | trace width (µm) | trace separation (ISO) (µm) |  |  | Calculated impedance with Polar |  | Layer targetted
| RF | 1 | 50 Ohms | single-ended | 190 | 230 | NA |  |  | 52.89 |  | Track layer 1 referenced to layer 2
| USB | 2 | 90 Ohms | differential | 260 | 250 | 250 |  |  | 95.21 |  | Track layer 1 referenced to layer 2
| USB | 2 | 90 Ohms | differential | 260 | 250 | 250 |  |  | 94.85 |  | Track layer 4 referenced to layer 3
| RF | 1 | 50 Ohms | single-ended | 190 | 230 | NA |  |  | 52.67 |  | Track layer 4 referenced to layer 3
IMPORTANT NOTES:
1. Impedance measurements should be taken using the test coupon on the PCB design not the PCB manufacturers test coupon.

## Choices (hidden)
Solder resist | Silkscreen | Surface Finishing | Impedance Control | Impedance Control
Blue (Default) | White (Default) | Chemical Ni/Au (Default) | Yes (Default) | 1
White | Blue | ENIG | No | 0.5
Green |  | ENEPIG

## xl_DCF_History (hidden)
CLINAME | DATETIME | DONEBY | IPADDRESS | APPVER | RANDOM | CHECKSUM
ൟ൸്൶൫ൽൽ൳൰൳൯൮ | ുഹ഼഻ഹ഼ഺ഻ഺപപ഻഻ൄ഻ുോൗപല൑ൗ൞വ഻ൄഺള | ൝൞൦൚൯඀൫ | ൌ൜൓ഺു഼഼ | ഽസഺസ഼സഺ | 10 | ഽുാ഻
ᝧᝨ᜴ᝦ᝹ជឈឆ᝽᝷ឈ᝹᝸ | ᝇᝃᝅᝉᝃᝆᝄᝅᝌ᜴᜴ᝅᝅᝎᝈᝆ᝕ᝡ᜴᜼᝛ᝡᝨ᜿ᝅᝎᝄ᜽ | ᝧᝨᝰᝠខ᝹ᝄᝄᝄᝇᝇ | ᝠᝡ᝙ᝢ᝖ᝇᝈ᝚ | ᝊᝂᝄᝂᝄᝂᝄ | 20 | ᝈᝄᝇᝉ
ᩬ᪅ᩚ᪃᩸᪊᪊᪀᩽᪀᩼᩻ | ᩈᩉᩆᩈᩌᩆᩉᩇᩉᩈᨷᨷᩈᩈᩑᩊᩐᨷᨿᩞᩤᩫᩂᩈᩑᩇᩀ | ᩲᩪᩫᨷᩩ᩼᪊᪋᪉᪀᩺᪋᩼᩻ᩴᨷᩕᨷᩘ᩠ᩧᨷ᩿᩸᪅᩻᪆᪍᩼᪉ | ᩘᩞᩩᩚᩮᩣᩎᩊᩊᩐ | ᩎᩅᩈᩅᩇᩅᩇ | 23 | ᩌᩏᩐᩏ