## TEMPLATE
Stack-up layer
Project name:PROT-STEVAL-CTM004V1
Layers n. 1
standard size thikness (micron)
[7 empty] | micron | mils | INSULATOR CORE THIKNESS | PRE-PEG-INSULATOR THIKNESS
[9 empty] | 305 | 63 Micron--cod.1080
TOTAL THIKNESS | RAME-CU |  |  |  | LAYER 1 | cu-thikness: | 175 | 7 | 405 | 100 Micron--cod.2125
[9 empty] | 505 | 115 Micron--cod.2116
| ISOLANTE/INSULATOR PRE-PEG |  |  |  |  | substrate-thikness: | 100 | 4 | 605 | 180 Micron--cod.7628
710
| ALLUMINUM |  |  |  |  | cu-thikness: | 1500 | 60 | 800
[6 empty] | Total support thikness: | 1775 | 71
PCB DESCRIPTION
SUPPORT TYPE |  | IMS |  | VIAS TOPOLIGIES
Nr. LAYERS |  | 1
COPPER EXTERNAL THICKNESS |  | 175 till 210 micron | [5 empty] | FILLED MICROVIA-for BGA pads
COPPER INTERNAL THICKNESS |  | See stack-up
Vias Metallized |  | yes
BOARD size(mm): |  | 1920X1300mm
SERIGRAFY TOP |  | YES
SERIGRAFY BOT |  | /
SOLDER MASK TOP |  | YES
SOLDER MASK Bottom |  | /
SOLDER MASK COLOR |  | BLU
SOLDER PASTE TOP (required if SMD used) |  | YES
SOLDER PASTE Bottom (required if SMD used) |  | /
VIAS DESCRIPTION |  | YES/NOT
Vias PTH |  | YES
Vias BURIED |  | /
Vias BLIND Mechanical 100um-400um |  | /
Vias BLIND /MICROVIA Laser 75um-400um |  | /
FILLED MICROVIA |  | /
COMPLEX |  | /
Final Finishes
Hot Air Levelling ( HAL ) |  | / | Only for Military Scope or Companies that are exempted from Leed Free rules
Hot Air Levelling Lead Free (HAL lead free)SN100 |  | YES | Standard economical and reliable process. 99% tin alloy, 1% Copper / Nickel. Fusing temperature 227 ° C
Hot Air Levelling Lead Free (HAL lead free) SAC 0307 |  | / | Standard and reliable process. 99% tin alloy, 1% Copper / Silver Fusing temperature 217 ° C
CHEMICAL GOLD |  | / | Finishing process used for PCB with fine pitch and BGA devices assembled on board
ELECTROLITIC GOLD |  | / | Finishing process used where high thicknesses gold is required, example pad connectors
PCB-Precision Class- |  | Value (mils)
Minimun Track width |  | 400um
Minimun Insulation(spacing) |  | 200um
Minimun Drill size |  | 200um
Minimun TEXT SIZE (silk screen) |  | /

## EXAMPLE
Stack-up layer
Project name:INEMO-L1
Layers n. 4
micron
TOTAL THIKNESS |  | RAME-CU | [5 empty] | LAYER 1 | cu-thikness: | 35
|  | ISOLANTE-ISULATING | [6 empty] | substrate-thikness: | 365
|  | RAME-CU | [5 empty] | LAYER2 | cu-thikness: | 17
|  | ISOLANTE-ISULATING | [6 empty] | substrate-thikness: | 365
|  | RAME-CU | [5 empty] | LAYER3 | cu-thikness: | 17
|  | ISOLANTE-ISULATING | [6 empty] | substrate-thikness: | 365
|  | RAME-CU | [5 empty] | LAYER4 | cu-thikness: | 35
[9 empty] | Total support thikness: | 1199
PCB DESCRIPTION
| SUPPORT TYPE |  |  |  |  | FR4 Standard | VIAS DESCRIPTION AND SIZE (IF NEED)
| Nr. LAYERS |  |  |  |  | 4
| COPPER EXTERNAL THICKNESS |  |  |  |  | See stack-up
| COPPER INTERNAL THICKNESS |  |  |  |  | See stack-up
| Vias Metallized |  |  |  |  | yes
| BOARD size(mm): |  |  |  |  | 12.88x12.88
| SERIGRAFY TOP |  |  |  |  | YES
| SERIGRAFY BOT |  |  |  |  | NOT
| SOLDER MASK TOP |  |  |  |  | YES
| SOLDER MASK Bottom |  |  |  |  | YES
| SOLDER MASK COLOR |  |  |  |  | BLU
| SOLDER PASTE TOP(required if SMD used) |  |  |  |  | YES
| SOLDER PASTE Bottom(required if SMD used) |  |  |  |  | not
PCB-Precision Class-
| Class-4 Track width-12mils- hole min.28mils |  |  |  |  | /
| Class-5 Track width-8mils- hole min.20mils |  |  |  |  | /
| Class-6 Track width-6mils- hole min.16mils |  |  |  |  | YES
| CROP inside Gerber files |  |  |  |  | YES
Final Finishes
| Hot Air Levelling ( HAL ) |  |  |  |  | /
| Hot Air Levelling Lead Free (HAL lead free) |  |  |  |  | YES
| CHEMICAL GOLD |  |  |  |  | YES
| CHEMICAL TIN |  |  |  |  | /
| ELECTROLITIC GOLD |  |  |  |  | /
| COPPER PASSIVATED |  |  |  |  | /
| CHEMICAL TIN |  |  |  |  | /
CLASS OF ACCURACY -SIZE & INFORMATION
| Class of accuracy |  | 4 | 5 | 6
| Route width [mil (mm)] |  | 12 (0.3048) | 8 (0.2032) | 6 (0.1524)
| Isolation width [mil (mm)] |  | 12 (0.3048) | 8 (0.2032) | 6 (0.1524)
| Drill diameter (ØD) [mil (mm)] |  | 28 (0.7112) | 20 (0.5080) | 16 (0.4064)
| Pad diameter (ØPAD) [mil] |  | ØD + 24 | ØD + 16 | ØD + 12
| Solder mask diameter [mil] |  | ØPAD + 10 | ØPAD + 8 | ØPAD + 6

## xl_DCF_History (hidden)
CLINAME | DATETIME | DONEBY | IPADDRESS | APPVER | RANDOM | CHECKSUM
๠๹๎๷๬๾๾๴๱๴๰๯ | ฼ฺ฼แฺ฽฻฼฿หห฼฼ๅเใ์๘หำ๒๘๟ึ฼ๅ฻ิ | ๞๟๧๒๴๬๹๱๽๬๹๮๺ห๾๺๽๿๴๹๺ | ๎๟๙฻฻฿ไ฼เ | ฿ู฻ู฽ู฻ | 11 | เ฽ไ฿